## Notes
MXene basal plane vs FCC and L12 (111) lattice strain
Strain (%) = 100 * (a_MXene - a_111) / a_111.
a_111 = a_cubic / sqrt(2). For both FCC and L12 this is the nearest-neighbor spacing of the (111) hexagonal net.
Positive strain: MXene cell is larger than the metal (111) net (MXene compressed in a coherent 1x1 cell).
L12 columns are purple. Ni3Ti L12 is metastable (stable structure is D024). Fe3Al stable structure is D03; the L12-like a is approximate.
Double-transition-metal rows are ordered out-of-plane M'2M''C2 unless marked carbonitride or solid solution.
O-terminated rows are smaller than the matching bare carbide. Solid-solution rows are Vegard estimates.
Blue/yellow cells on Metals and MXenes are inputs. Strain sheets are formulas.
Color scale on Strain: blue = MXene smaller, white = 0, red = MXene larger. AbsStrain: green < 2%, yellow ~ 5%, red > 8%.

## Metals
FCC and L12 crystals — cubic a and (111) hexagonal spacing
Symbol | Name | Structure | a_cubic (A) | a_111 (A) | Source
Ni | Nickel | FCC | 3.5241 | 2.491915 | exp RT
Co | Cobalt (FCC) | FCC | 3.5446 | 2.506411 | metastable FCC
Cu | Copper | FCC | 3.6149 | 2.55612 | exp RT
Rh | Rhodium | FCC | 3.8034 | 2.68941 | exp RT
Ir | Iridium | FCC | 3.8394 | 2.714866 | exp RT
Pd | Palladium | FCC | 3.8907 | 2.75114 | exp RT
Pt | Platinum | FCC | 3.9239 | 2.774616 | exp RT
Al | Aluminum | FCC | 4.0496 | 2.8635 | exp RT
Au | Gold | FCC | 4.0782 | 2.883723 | exp RT
Ag | Silver | FCC | 4.0853 | 2.888743 | exp RT
Pb | Lead | FCC | 4.9502 | 3.50032 | exp RT
Ni3Al | Ni3Al | L12 | 3.572 | 2.525785 | exp RT, gamma-prime
Ni3Ga | Ni3Ga | L12 | 3.576 | 2.528614 | exp RT
Ni3Si | Ni3Si | L12 | 3.504 | 2.477702 | exp RT
Ni3Fe | Ni3Fe | L12 | 3.555 | 2.513765 | exp RT
Ni3Mn | Ni3Mn | L12 | 3.589 | 2.537806 | exp RT
Ni3Pt | Ni3Pt | L12 | 3.646 | 2.578111 | exp RT
Ni3Ti | Ni3Ti (L12) | L12 | 3.61 | 2.552655 | metastable L12; stable is D024
Ni3(Al,Ti) | gamma-prime typical | L12 | 3.58 | 2.531442 | typical superalloy gamma-prime
Co3Ti | Co3Ti | L12 | 3.614 | 2.555484 | exp RT
Cu3Au | Cu3Au | L12 | 3.749 | 2.650943 | exp RT, ordered
Pt3Al | Pt3Al | L12 | 3.876 | 2.740746 | exp
Pt3Ti | Pt3Ti | L12 | 3.906 | 2.761959 | exp
Fe3Al | Fe3Al (L12-like) | L12 | 3.65 | 2.58094 | approx; stable is D03 a~5.79

## MXenes
MXene in-plane lattice constants, including ordered double transition metals
Formula | Family | Termination | a (A) | Source | Row
Ti2C | single M2C | none | 3.039 | DFT PBE, Yorulmaz 2020 | 1
V2C | single M2C | none | 2.881 | DFT PBE, Yorulmaz 2020 | 2
Cr2C | single M2C | none | 2.825 | DFT PBE, Yorulmaz 2020 | 3
Zr2C | single M2C | none | 3.28 | DFT PBE, Yorulmaz 2020 | 4
Nb2C | single M2C | none | 3.104 | DFT PBE, Yorulmaz 2020 | 5
Mo2C | single M2C | none | 2.848 | DFT PBE, Yorulmaz 2020; other PBE ~3.00 | 6
Hf2C | single M2C | none | 3.195 | DFT PBE, Yorulmaz 2020 | 7
Ta2C | single M2C | none | 3.067 | DFT PBE, Yorulmaz 2020 | 8
W2C | single M2C | none | 2.847 | DFT PBE, Yorulmaz 2020 | 9
Ti3C2 | single M3C2 | none | 3.104 | DFT PBE, Yorulmaz 2020 | 10
V3C2 | single M3C2 | none | 2.96 | DFT PBE, Yorulmaz 2020 | 11
Nb3C2 | single M3C2 | none | 3.153 | DFT PBE, Yorulmaz 2020 | 12
Mo3C2 | single M3C2 | none | 3.025 | DFT PBE, Yorulmaz 2020 | 13
Ti4C3 | single M4C3 | none | 3.09 | DFT+D2 2025 | 14
Nb4C3 | single M4C3 | none | 3.13 | DFT+D2 2025; exp ~3.13 | 15
Mo2TiC2 | ordered DTM | none | 3.167 | DFT, RSC SEF 2024 SI | 16
Mo2VC2 | ordered DTM | none | 3.18 | DFT, RSC SEF 2024 SI | 17
Mo2NbC2 | ordered DTM | none | 3.282 | DFT, RSC SEF 2024 SI | 18
Mo2TaC2 | ordered DTM | none | 3.134 | DFT, RSC SEF 2024 SI | 19
Cr2TiC2 | ordered DTM | none | 3.035 | DFT, RSC SEF 2024 SI | 20
Cr2VC2 | ordered DTM | none | 3.06 | DFT, RSC SEF 2024 SI | 21
Cr2NbC2 | ordered DTM | none | 3.175 | DFT, RSC SEF 2024 SI | 22
Cr2TaC2 | ordered DTM | none | 3.164 | DFT, RSC SEF 2024 SI | 23
Ti2NbC2 | ordered DTM | none | 3.157 | DFT, RSC SEF 2024 SI | 24
Ti2TaC2 | ordered DTM | none | 3.089 | DFT, RSC SEF 2024 SI | 25
V2TiC2 | ordered DTM | none | 3.05 | DFT, RSC SEF 2024 SI | 26
V2TaC2 | ordered DTM | none | 3.091 | DFT, RSC SEF 2024 SI | 27
Mo2TiC2O2 | ordered DTM | O | 2.998 | DFT multilayer, figshare 2021 | 28
Cr2TiC2O2 | ordered DTM | O | 2.907 | DFT multilayer, figshare 2021 | 29
Mo2ScC2O2 | ordered DTM | O | 3.043 | DFT multilayer, figshare 2021 | 30
Cr2VC2O2 | ordered DTM | O | 2.902 | DFT multilayer, figshare 2021 | 31
Ti2VCNO2 | ordered carbonitride | O | 2.98 | DFT, npj Comput Mater 2021 | 32
Ti2NbCNO2 | ordered carbonitride | O | 3.04 | DFT, npj Comput Mater 2021 | 33
Ti2MoCNO2 | ordered carbonitride | O | 3 | DFT, npj Comput Mater 2021 | 34
Ti2TaCNO2 | ordered carbonitride | O | 3.04 | DFT, npj Comput Mater 2021 | 35
V2TiCNO2 | ordered carbonitride | O | 2.9 | DFT, npj Comput Mater 2021 | 36
Nb2TiCNO2 | ordered carbonitride | O | 3.05 | DFT, npj Comput Mater 2021 | 37
Zr2NbCNO2 | ordered carbonitride | O | 3.22 | DFT, npj Comput Mater 2021 | 38
Mo2TiCNO2 | ordered carbonitride | O | 2.91 | DFT, npj Comput Mater 2021 | 39
Mo2NbCNO2 | ordered carbonitride | O | 3.01 | DFT, npj Comput Mater 2021 | 40
Cr2TiCNO2 | ordered carbonitride | O | 2.86 | DFT, npj Comput Mater 2021 | 41
(Ti0.5Nb0.5)2C | solid solution | none | 3.072 | Vegard Ti2C+Nb2C | 42
(Ti0.5V0.5)2C | solid solution | none | 2.96 | Vegard Ti2C+V2C | 43
(V0.5Nb0.5)2C | solid solution | none | 2.993 | Vegard V2C+Nb2C | 44
(Mo0.5Ti0.5)3C2 | solid solution | none | 3.065 | Vegard Mo3C2+Ti3C2 | 45
Ti3C2Tx | experimental | O/F/OH | 3.0505 | PDF, Shi PRL 2014 | 46

## Strain
Lattice strain delta (%) = 100*(a_MXene - a_111)/a_111
Row 3 is a_111 (A). Column B is a_MXene (A). L12 metals start after Pb. Formulas read Metals and MXenes.
a_111 (A) |  |  | 2.491915 | 2.506411 | 2.55612 | 2.68941 | 2.714866 | 2.75114 | 2.774616 | 2.8635 | 2.883723 | 2.888743 | 3.50032 | 2.525785 | 2.528614 | 2.477702 | 2.513765 | 2.537806 | 2.578111 | 2.552655 | 2.531442 | 2.555484 | 2.650943 | 2.740746 | 2.761959 | 2.58094
MXene | a (A) | Family | Ni | Co | Cu | Rh | Ir | Pd | Pt | Al | Au | Ag | Pb | Ni3Al | Ni3Ga | Ni3Si | Ni3Fe | Ni3Mn | Ni3Pt | Ni3Ti | Ni3(Al,Ti) | Co3Ti | Cu3Au | Pt3Al | Pt3Ti | Fe3Al
Ti2C | 3.039 | single M2C | 21.9544 | 21.24908 | 18.89112 | 12.99876 | 11.93924 | 10.46328 | 9.528658 | 6.128877 | 5.384606 | 5.201454 | -13.17937 | 20.31901 | 20.18442 | 22.65397 | 20.89437 | 19.74909 | 17.87699 | 19.05249 | 20.05014 | 18.92073 | 14.63844 | 10.88222 | 10.03059 | 17.74781
V2C | 2.881 | single M2C | 15.61389 | 14.94525 | 12.70988 | 7.12387 | 6.119427 | 4.720212 | 3.834177 | 0.6111535 | -0.09442222 | -0.268052 | -17.69324 | 14.06353 | 13.93594 | 16.27709 | 14.60898 | 13.52325 | 11.74847 | 12.86286 | 13.80864 | 12.73794 | 8.678295 | 5.11737 | 4.310017 | 11.62601
Cr2C | 2.825 | single M2C | 13.36663 | 12.71098 | 10.51905 | 5.041629 | 4.05671 | 2.684692 | 1.81588 | -1.344495 | -2.036356 | -2.206611 | -19.29309 | 11.8464 | 11.72129 | 14.01693 | 12.38125 | 11.31662 | 9.576339 | 10.66907 | 11.59646 | 10.54658 | 6.565839 | 3.074131 | 2.282471 | 9.456255
Zr2C | 3.28 | single M2C | 31.62568 | 30.86443 | 28.31947 | 21.95984 | 20.81629 | 19.22329 | 18.21454 | 14.54515 | 13.74186 | 13.54418 | -6.294281 | 29.8606 | 29.71534 | 32.38072 | 30.48159 | 29.24549 | 27.22492 | 28.49364 | 29.5704 | 28.35142 | 23.72954 | 19.67545 | 18.75628 | 27.08549
Nb2C | 3.104 | single M2C | 24.56284 | 23.84243 | 21.43403 | 15.41565 | 14.33346 | 12.82594 | 11.87132 | 8.398827 | 7.638637 | 7.451568 | -11.32239 | 22.89247 | 22.755 | 25.27737 | 23.48014 | 22.31036 | 20.39821 | 21.59886 | 22.61785 | 21.46427 | 17.09039 | 13.25384 | 12.384 | 20.26627
Mo2C | 2.848 | single M2C | 14.28961 | 13.62862 | 11.41886 | 5.896835 | 4.903897 | 3.520709 | 2.644823 | -0.5412825 | -1.238776 | -1.410417 | -18.63601 | 12.75701 | 12.63088 | 14.94521 | 13.29621 | 12.22291 | 10.46846 | 11.57009 | 12.50503 | 11.4466 | 7.433455 | 3.913319 | 3.115213 | 10.3474
Hf2C | 3.195 | single M2C | 28.21465 | 27.47312 | 24.99412 | 18.79929 | 17.68538 | 16.13366 | 15.15106 | 11.57676 | 10.79428 | 10.60173 | -8.722631 | 26.49531 | 26.35381 | 28.95012 | 27.10021 | 25.89614 | 23.92793 | 25.16378 | 26.21263 | 25.02524 | 20.52314 | 16.57411 | 15.67876 | 23.79212
Ta2C | 3.067 | single M2C | 23.07803 | 22.36622 | 19.98653 | 14.03989 | 12.97059 | 11.48104 | 10.53781 | 7.106702 | 6.355573 | 6.170734 | -12.37944 | 21.42758 | 21.29175 | 23.78405 | 22.00824 | 20.85241 | 18.96306 | 20.14939 | 21.15623 | 20.01641 | 15.69467 | 11.90384 | 11.04437 | 18.83268
W2C | 2.847 | single M2C | 14.24948 | 13.58873 | 11.37973 | 5.859652 | 4.867063 | 3.48436 | 2.608782 | -0.5762048 | -1.273454 | -1.445034 | -18.66458 | 12.71741 | 12.59133 | 14.90485 | 13.25643 | 12.18351 | 10.42968 | 11.53091 | 12.46553 | 11.40747 | 7.395733 | 3.876832 | 3.079007 | 10.30866
Ti3C2 | 3.104 | single M3C2 | 24.56284 | 23.84243 | 21.43403 | 15.41565 | 14.33346 | 12.82594 | 11.87132 | 8.398827 | 7.638637 | 7.451568 | -11.32239 | 22.89247 | 22.755 | 25.27737 | 23.48014 | 22.31036 | 20.39821 | 21.59886 | 22.61785 | 21.46427 | 17.09039 | 13.25384 | 12.384 | 20.26627
V3C2 | 2.96 | single M3C2 | 18.78415 | 18.09717 | 15.8005 | 10.06132 | 9.029331 | 7.591748 | 6.681418 | 3.370015 | 2.645092 | 2.466701 | -15.4363 | 17.19127 | 17.06018 | 19.46553 | 17.75168 | 16.63617 | 14.81273 | 15.95768 | 16.92939 | 15.82933 | 11.65837 | 7.999797 | 7.170306 | 14.68691
Nb3C2 | 3.153 | single M3C2 | 26.5292 | 25.79742 | 23.351 | 17.23761 | 16.13834 | 14.60702 | 13.63733 | 10.11002 | 9.337829 | 9.147807 | -9.922521 | 24.83246 | 24.69282 | 27.255 | 25.42941 | 24.24116 | 22.29883 | 23.51843 | 24.5535 | 23.38172 | 18.93879 | 15.04168 | 14.1581 | 22.1648
Mo3C2 | 3.025 | single M3C2 | 21.39258 | 20.69052 | 18.34341 | 12.4782 | 11.42356 | 9.954405 | 9.024084 | 5.639965 | 4.899123 | 4.716815 | -13.57933 | 19.76473 | 19.63076 | 22.08893 | 20.33744 | 19.19744 | 17.33396 | 18.50405 | 19.4971 | 18.37288 | 14.11032 | 10.37141 | 9.523708 | 17.20537
Ti4C3 | 3.09 | single M4C3 | 24.00102 | 23.28387 | 20.88633 | 14.89509 | 13.81778 | 12.31706 | 11.36675 | 7.909915 | 7.153154 | 6.966928 | -11.72236 | 22.33818 | 22.20134 | 24.71233 | 22.9232 | 21.7587 | 19.85518 | 21.05041 | 22.0648 | 20.91643 | 16.56228 | 12.74303 | 11.87711 | 19.72383
Nb4C3 | 3.13 | single M4C3 | 25.60621 | 24.87977 | 22.4512 | 16.38241 | 15.29115 | 13.771 | 12.80839 | 9.306807 | 8.540249 | 8.351613 | -10.5796 | 23.92185 | 23.78323 | 26.32673 | 24.51444 | 23.33487 | 21.4067 | 22.61741 | 23.64493 | 22.48169 | 18.07118 | 14.20249 | 13.32536 | 21.27366
Mo2TiC2 | 3.167 | ordered DTM | 27.09101 | 26.35599 | 23.89871 | 17.75817 | 16.65402 | 15.1159 | 14.14191 | 10.59893 | 9.823313 | 9.632447 | -9.522558 | 25.38674 | 25.24649 | 27.82004 | 25.98634 | 24.79282 | 22.84186 | 24.06688 | 25.10655 | 23.92956 | 19.46691 | 15.55249 | 14.66499 | 22.70724
Mo2VC2 | 3.18 | ordered DTM | 27.6127 | 26.87466 | 24.40729 | 18.24155 | 17.13286 | 15.58843 | 14.61044 | 11.05292 | 10.27412 | 10.08247 | -9.151163 | 25.90143 | 25.7606 | 28.34472 | 26.50349 | 25.30507 | 23.34611 | 24.57615 | 25.62009 | 24.43827 | 19.9573 | 16.02681 | 15.13567 | 23.21094
Mo2NbC2 | 3.282 | ordered DTM | 31.70594 | 30.94422 | 28.39771 | 22.0342 | 20.88995 | 19.29599 | 18.28663 | 14.615 | 13.81121 | 13.61342 | -6.237144 | 29.93978 | 29.79443 | 32.46144 | 30.56115 | 29.32429 | 27.30249 | 28.57199 | 29.64941 | 28.42969 | 23.80499 | 19.74842 | 18.8287 | 27.16298
Mo2TaC2 | 3.134 | ordered DTM | 25.76673 | 25.03936 | 22.60769 | 16.53114 | 15.43849 | 13.9164 | 12.95255 | 9.446496 | 8.678959 | 8.490082 | -10.46533 | 24.08022 | 23.94142 | 26.48817 | 24.67357 | 23.49249 | 21.56186 | 22.77411 | 23.80294 | 22.63822 | 18.22207 | 14.34843 | 13.47018 | 21.42864
Cr2TiC2 | 3.035 | ordered DTM | 21.79388 | 21.08949 | 18.73463 | 12.85003 | 11.7919 | 10.31789 | 9.384494 | 5.989188 | 5.245897 | 5.062986 | -13.29364 | 20.16064 | 20.02623 | 22.49253 | 20.73525 | 19.59148 | 17.72184 | 18.89579 | 19.89213 | 18.7642 | 14.48755 | 10.73628 | 9.88577 | 17.59283
Cr2VC2 | 3.06 | ordered DTM | 22.79713 | 22.08694 | 19.71268 | 13.77961 | 12.71275 | 11.2266 | 10.28552 | 6.862246 | 6.112832 | 5.928414 | -12.57942 | 21.15043 | 21.01492 | 23.50153 | 21.72977 | 20.57658 | 18.69154 | 19.87517 | 20.87971 | 19.74249 | 15.43061 | 11.64844 | 10.79092 | 18.56147
Cr2NbC2 | 3.175 | ordered DTM | 27.41205 | 26.67517 | 24.21168 | 18.05564 | 16.94869 | 15.40669 | 14.43024 | 10.87831 | 10.10073 | 9.909384 | -9.294007 | 25.70347 | 25.56287 | 28.14292 | 26.30459 | 25.10805 | 23.15217 | 24.38028 | 25.42257 | 24.24261 | 19.76869 | 15.84438 | 14.95464 | 23.01721
Cr2TaC2 | 3.164 | ordered DTM | 26.97062 | 26.23629 | 23.78134 | 17.64662 | 16.54351 | 15.00686 | 14.03379 | 10.49417 | 9.719281 | 9.528595 | -9.608264 | 25.26797 | 25.12784 | 27.69896 | 25.867 | 24.67461 | 22.7255 | 23.94935 | 24.98804 | 23.81217 | 19.35374 | 15.44303 | 14.55637 | 22.59101
Ti2NbC2 | 3.157 | ordered DTM | 26.68971 | 25.95701 | 23.50749 | 17.38634 | 16.28568 | 14.75242 | 13.7815 | 10.24971 | 9.476539 | 9.286276 | -9.808246 | 24.99082 | 24.85101 | 27.41644 | 25.58853 | 24.39878 | 22.45398 | 23.67513 | 24.71151 | 23.53825 | 19.08968 | 15.18762 | 14.30292 | 22.31979
Ti2TaC2 | 3.089 | ordered DTM | 23.96089 | 23.24397 | 20.84721 | 14.85791 | 13.78095 | 12.28071 | 11.33071 | 7.874992 | 7.118476 | 6.932311 | -11.75093 | 22.29859 | 22.16179 | 24.67197 | 22.88342 | 21.7193 | 19.81639 | 21.01124 | 22.0253 | 20.8773 | 16.52456 | 12.70655 | 11.8409 | 19.68509
V2TiC2 | 3.05 | ordered DTM | 22.39583 | 21.68796 | 19.32146 | 13.40778 | 12.34441 | 10.86312 | 9.925109 | 6.513023 | 5.766058 | 5.582243 | -12.86511 | 20.75452 | 20.61945 | 23.09793 | 21.33197 | 20.18254 | 18.30366 | 19.48342 | 20.48468 | 19.35117 | 15.05338 | 11.28357 | 10.42886 | 18.17401
V2TaC2 | 3.091 | ordered DTM | 24.04115 | 23.32376 | 20.92545 | 14.93227 | 13.85462 | 12.35341 | 11.40279 | 7.944837 | 7.187831 | 7.001545 | -11.69379 | 22.37777 | 22.24089 | 24.75269 | 22.96299 | 21.79811 | 19.89397 | 21.08959 | 22.10431 | 20.95557 | 16.6 | 12.77952 | 11.91332 | 19.76258
Mo2TiC2O2 | 2.998 | ordered DTM | 20.30908 | 19.61328 | 17.28712 | 11.47427 | 10.42903 | 8.972994 | 8.050976 | 4.697063 | 3.962833 | 3.782152 | -14.35069 | 18.69575 | 18.56298 | 20.99921 | 19.26335 | 18.13353 | 16.28668 | 17.44632 | 18.43051 | 17.31633 | 13.09182 | 9.386281 | 8.546141 | 16.15924
Cr2TiC2O2 | 2.907 | ordered DTM | 16.65727 | 15.98259 | 13.72704 | 8.090625 | 7.077117 | 5.665274 | 4.771244 | 1.519133 | 0.8071901 | 0.6319934 | -16.95045 | 15.09291 | 14.96417 | 17.32645 | 15.64329 | 14.54775 | 12.75696 | 13.88141 | 14.83572 | 13.75536 | 9.659078 | 6.066017 | 5.251378 | 12.63339
Mo2ScC2O2 | 3.043 | ordered DTM | 22.11492 | 21.40867 | 19.0476 | 13.1475 | 12.08657 | 10.60868 | 9.672822 | 6.268567 | 5.523316 | 5.339923 | -13.06509 | 20.47738 | 20.34261 | 22.81541 | 21.0535 | 19.90671 | 18.03214 | 19.20919 | 20.20815 | 19.07725 | 14.78933 | 11.02817 | 10.17542 | 17.90279
Cr2VC2O2 | 2.902 | ordered DTM | 16.45662 | 15.7831 | 13.53143 | 7.90471 | 6.892946 | 5.483531 | 4.591038 | 1.344522 | 0.6338031 | 0.4589077 | -17.09329 | 14.89495 | 14.76644 | 17.12465 | 15.44438 | 14.35073 | 12.56302 | 13.68553 | 14.63821 | 13.55971 | 9.470466 | 5.883585 | 5.070347 | 12.43966
Ti2VCNO2 | 2.98 | ordered carbonitride | 19.58674 | 18.89512 | 16.58293 | 10.80497 | 9.766016 | 8.318719 | 7.402238 | 4.068461 | 3.33864 | 3.159044 | -14.86493 | 17.9831 | 17.85113 | 20.27273 | 18.5473 | 17.42425 | 15.58849 | 16.74117 | 17.71945 | 16.61197 | 12.41281 | 8.729526 | 7.894429 | 15.46182
Ti2NbCNO2 | 3.04 | ordered carbonitride | 21.99453 | 21.28898 | 18.93024 | 13.03595 | 11.97607 | 10.49963 | 9.564699 | 6.1638 | 5.419284 | 5.236072 | -13.1508 | 20.3586 | 20.22397 | 22.69433 | 20.93416 | 19.7885 | 17.91578 | 19.09167 | 20.08964 | 18.95986 | 14.67616 | 10.91871 | 10.0668 | 17.78655
Ti2MoCNO2 | 3 | ordered carbonitride | 20.38934 | 19.69307 | 17.36537 | 11.54863 | 10.5027 | 9.045691 | 8.123058 | 4.766908 | 4.032188 | 3.851386 | -14.29355 | 18.77494 | 18.64208 | 21.07993 | 19.34292 | 18.21233 | 16.36425 | 17.52467 | 18.50952 | 17.3946 | 13.16726 | 9.459254 | 8.618553 | 16.23673
Ti2TaCNO2 | 3.04 | ordered carbonitride | 21.99453 | 21.28898 | 18.93024 | 13.03595 | 11.97607 | 10.49963 | 9.564699 | 6.1638 | 5.419284 | 5.236072 | -13.1508 | 20.3586 | 20.22397 | 22.69433 | 20.93416 | 19.7885 | 17.91578 | 19.09167 | 20.08964 | 18.95986 | 14.67616 | 10.91871 | 10.0668 | 17.78655
V2TiCNO2 | 2.9 | ordered carbonitride | 16.37636 | 15.7033 | 13.45319 | 7.830345 | 6.819277 | 5.410834 | 4.518956 | 1.274677 | 0.5644483 | 0.3896735 | -17.15043 | 14.81577 | 14.68734 | 17.04393 | 15.36482 | 14.27192 | 12.48545 | 13.60718 | 14.5592 | 13.48144 | 9.395021 | 5.810612 | 4.997935 | 12.36217
Nb2TiCNO2 | 3.05 | ordered carbonitride | 22.39583 | 21.68796 | 19.32146 | 13.40778 | 12.34441 | 10.86312 | 9.925109 | 6.513023 | 5.766058 | 5.582243 | -12.86511 | 20.75452 | 20.61945 | 23.09793 | 21.33197 | 20.18254 | 18.30366 | 19.48342 | 20.48468 | 19.35117 | 15.05338 | 11.28357 | 10.42886 | 18.17401
Zr2NbCNO2 | 3.22 | ordered carbonitride | 29.21789 | 28.47057 | 25.97216 | 19.72887 | 18.60623 | 17.04237 | 16.05208 | 12.44981 | 11.66122 | 11.46715 | -8.00841 | 27.4851 | 27.3425 | 29.95912 | 28.09473 | 26.88124 | 24.89763 | 26.14315 | 27.20021 | 26.00353 | 21.4662 | 17.48627 | 16.58391 | 24.76076
Mo2TiCNO2 | 2.91 | ordered carbonitride | 16.77766 | 16.10228 | 13.84441 | 8.202173 | 7.18762 | 5.77432 | 4.879367 | 1.6239 | 0.9112223 | 0.7358448 | -16.86474 | 15.21169 | 15.08282 | 17.44753 | 15.76263 | 14.66596 | 12.87333 | 13.99893 | 14.95423 | 13.87276 | 9.772245 | 6.175476 | 5.359997 | 12.74963
Mo2NbCNO2 | 3.01 | ordered carbonitride | 20.79064 | 20.09205 | 17.75659 | 11.92046 | 10.87104 | 9.409176 | 8.483469 | 5.116131 | 4.378962 | 4.197558 | -14.00786 | 19.17085 | 19.03755 | 21.48353 | 19.74073 | 18.60638 | 16.75213 | 17.91642 | 18.90455 | 17.78591 | 13.54449 | 9.824118 | 8.980615 | 16.62419
Cr2TiCNO2 | 2.86 | ordered carbonitride | 14.77117 | 14.1074 | 11.88832 | 6.34303 | 5.345908 | 3.956892 | 3.077316 | -0.1222148 | -0.8226475 | -0.9950117 | -18.29318 | 13.2321 | 13.10545 | 15.42953 | 13.77358 | 12.69576 | 10.93392 | 12.04019 | 12.97907 | 11.91618 | 7.886124 | 4.351156 | 3.549687 | 10.81235
(Ti0.5Nb0.5)2C | 3.072 | solid solution | 23.27868 | 22.56571 | 20.18214 | 14.2258 | 13.15477 | 11.66279 | 10.71801 | 7.281313 | 6.52896 | 6.34382 | -12.2366 | 21.62553 | 21.48949 | 23.98585 | 22.20715 | 21.04943 | 19.157 | 20.34526 | 21.35374 | 20.21207 | 15.88328 | 12.08628 | 11.2254 | 19.02641
(Ti0.5V0.5)2C | 2.96 | solid solution | 18.78415 | 18.09717 | 15.8005 | 10.06132 | 9.029331 | 7.591748 | 6.681418 | 3.370015 | 2.645092 | 2.466701 | -15.4363 | 17.19127 | 17.06018 | 19.46553 | 17.75168 | 16.63617 | 14.81273 | 15.95768 | 16.92939 | 15.82933 | 11.65837 | 7.999797 | 7.170306 | 14.68691
(V0.5Nb0.5)2C | 2.993 | solid solution | 20.10843 | 19.41379 | 17.09152 | 11.28835 | 10.24486 | 8.791251 | 7.870771 | 4.522451 | 3.789446 | 3.609066 | -14.49353 | 18.49779 | 18.36525 | 20.79741 | 19.06445 | 17.93651 | 16.09274 | 17.25045 | 18.23299 | 17.12067 | 12.90321 | 9.203849 | 8.36511 | 15.96551
(Mo0.5Ti0.5)3C2 | 3.065 | solid solution | 22.99777 | 22.28642 | 19.90828 | 13.96552 | 12.89693 | 11.40835 | 10.46572 | 7.036857 | 6.286219 | 6.1015 | -12.43658 | 21.34839 | 21.21266 | 23.70333 | 21.92868 | 20.7736 | 18.88548 | 20.07104 | 21.07722 | 19.93815 | 15.61922 | 11.83087 | 10.97196 | 18.75519
Ti3C2Tx | 3.0505 | experimental | 22.41589 | 21.70791 | 19.34102 | 13.42637 | 12.36283 | 10.88129 | 9.94313 | 6.530484 | 5.783396 | 5.599551 | -12.85082 | 20.77431 | 20.63922 | 23.11811 | 21.35186 | 20.20224 | 18.32305 | 19.503 | 20.50443 | 19.37074 | 15.07225 | 11.30182 | 10.44697 | 18.19338

## AbsStrain
Absolute strain ¦delta¦ (%)
Row 3 is a_111 (A). Column B is a_MXene (A). L12 metals start after Pb. Formulas read Metals and MXenes.
a_111 (A) |  |  | 2.491915 | 2.506411 | 2.55612 | 2.68941 | 2.714866 | 2.75114 | 2.774616 | 2.8635 | 2.883723 | 2.888743 | 3.50032 | 2.525785 | 2.528614 | 2.477702 | 2.513765 | 2.537806 | 2.578111 | 2.552655 | 2.531442 | 2.555484 | 2.650943 | 2.740746 | 2.761959 | 2.58094
MXene | a (A) | Family | Ni | Co | Cu | Rh | Ir | Pd | Pt | Al | Au | Ag | Pb | Ni3Al | Ni3Ga | Ni3Si | Ni3Fe | Ni3Mn | Ni3Pt | Ni3Ti | Ni3(Al,Ti) | Co3Ti | Cu3Au | Pt3Al | Pt3Ti | Fe3Al
Ti2C | 3.039 | single M2C | 21.9544 | 21.24908 | 18.89112 | 12.99876 | 11.93924 | 10.46328 | 9.528658 | 6.128877 | 5.384606 | 5.201454 | 13.17937 | 20.31901 | 20.18442 | 22.65397 | 20.89437 | 19.74909 | 17.87699 | 19.05249 | 20.05014 | 18.92073 | 14.63844 | 10.88222 | 10.03059 | 17.74781
V2C | 2.881 | single M2C | 15.61389 | 14.94525 | 12.70988 | 7.12387 | 6.119427 | 4.720212 | 3.834177 | 0.6111535 | 0.09442222 | 0.268052 | 17.69324 | 14.06353 | 13.93594 | 16.27709 | 14.60898 | 13.52325 | 11.74847 | 12.86286 | 13.80864 | 12.73794 | 8.678295 | 5.11737 | 4.310017 | 11.62601
Cr2C | 2.825 | single M2C | 13.36663 | 12.71098 | 10.51905 | 5.041629 | 4.05671 | 2.684692 | 1.81588 | 1.344495 | 2.036356 | 2.206611 | 19.29309 | 11.8464 | 11.72129 | 14.01693 | 12.38125 | 11.31662 | 9.576339 | 10.66907 | 11.59646 | 10.54658 | 6.565839 | 3.074131 | 2.282471 | 9.456255
Zr2C | 3.28 | single M2C | 31.62568 | 30.86443 | 28.31947 | 21.95984 | 20.81629 | 19.22329 | 18.21454 | 14.54515 | 13.74186 | 13.54418 | 6.294281 | 29.8606 | 29.71534 | 32.38072 | 30.48159 | 29.24549 | 27.22492 | 28.49364 | 29.5704 | 28.35142 | 23.72954 | 19.67545 | 18.75628 | 27.08549
Nb2C | 3.104 | single M2C | 24.56284 | 23.84243 | 21.43403 | 15.41565 | 14.33346 | 12.82594 | 11.87132 | 8.398827 | 7.638637 | 7.451568 | 11.32239 | 22.89247 | 22.755 | 25.27737 | 23.48014 | 22.31036 | 20.39821 | 21.59886 | 22.61785 | 21.46427 | 17.09039 | 13.25384 | 12.384 | 20.26627
Mo2C | 2.848 | single M2C | 14.28961 | 13.62862 | 11.41886 | 5.896835 | 4.903897 | 3.520709 | 2.644823 | 0.5412825 | 1.238776 | 1.410417 | 18.63601 | 12.75701 | 12.63088 | 14.94521 | 13.29621 | 12.22291 | 10.46846 | 11.57009 | 12.50503 | 11.4466 | 7.433455 | 3.913319 | 3.115213 | 10.3474
Hf2C | 3.195 | single M2C | 28.21465 | 27.47312 | 24.99412 | 18.79929 | 17.68538 | 16.13366 | 15.15106 | 11.57676 | 10.79428 | 10.60173 | 8.722631 | 26.49531 | 26.35381 | 28.95012 | 27.10021 | 25.89614 | 23.92793 | 25.16378 | 26.21263 | 25.02524 | 20.52314 | 16.57411 | 15.67876 | 23.79212
Ta2C | 3.067 | single M2C | 23.07803 | 22.36622 | 19.98653 | 14.03989 | 12.97059 | 11.48104 | 10.53781 | 7.106702 | 6.355573 | 6.170734 | 12.37944 | 21.42758 | 21.29175 | 23.78405 | 22.00824 | 20.85241 | 18.96306 | 20.14939 | 21.15623 | 20.01641 | 15.69467 | 11.90384 | 11.04437 | 18.83268
W2C | 2.847 | single M2C | 14.24948 | 13.58873 | 11.37973 | 5.859652 | 4.867063 | 3.48436 | 2.608782 | 0.5762048 | 1.273454 | 1.445034 | 18.66458 | 12.71741 | 12.59133 | 14.90485 | 13.25643 | 12.18351 | 10.42968 | 11.53091 | 12.46553 | 11.40747 | 7.395733 | 3.876832 | 3.079007 | 10.30866
Ti3C2 | 3.104 | single M3C2 | 24.56284 | 23.84243 | 21.43403 | 15.41565 | 14.33346 | 12.82594 | 11.87132 | 8.398827 | 7.638637 | 7.451568 | 11.32239 | 22.89247 | 22.755 | 25.27737 | 23.48014 | 22.31036 | 20.39821 | 21.59886 | 22.61785 | 21.46427 | 17.09039 | 13.25384 | 12.384 | 20.26627
V3C2 | 2.96 | single M3C2 | 18.78415 | 18.09717 | 15.8005 | 10.06132 | 9.029331 | 7.591748 | 6.681418 | 3.370015 | 2.645092 | 2.466701 | 15.4363 | 17.19127 | 17.06018 | 19.46553 | 17.75168 | 16.63617 | 14.81273 | 15.95768 | 16.92939 | 15.82933 | 11.65837 | 7.999797 | 7.170306 | 14.68691
Nb3C2 | 3.153 | single M3C2 | 26.5292 | 25.79742 | 23.351 | 17.23761 | 16.13834 | 14.60702 | 13.63733 | 10.11002 | 9.337829 | 9.147807 | 9.922521 | 24.83246 | 24.69282 | 27.255 | 25.42941 | 24.24116 | 22.29883 | 23.51843 | 24.5535 | 23.38172 | 18.93879 | 15.04168 | 14.1581 | 22.1648
Mo3C2 | 3.025 | single M3C2 | 21.39258 | 20.69052 | 18.34341 | 12.4782 | 11.42356 | 9.954405 | 9.024084 | 5.639965 | 4.899123 | 4.716815 | 13.57933 | 19.76473 | 19.63076 | 22.08893 | 20.33744 | 19.19744 | 17.33396 | 18.50405 | 19.4971 | 18.37288 | 14.11032 | 10.37141 | 9.523708 | 17.20537
Ti4C3 | 3.09 | single M4C3 | 24.00102 | 23.28387 | 20.88633 | 14.89509 | 13.81778 | 12.31706 | 11.36675 | 7.909915 | 7.153154 | 6.966928 | 11.72236 | 22.33818 | 22.20134 | 24.71233 | 22.9232 | 21.7587 | 19.85518 | 21.05041 | 22.0648 | 20.91643 | 16.56228 | 12.74303 | 11.87711 | 19.72383
Nb4C3 | 3.13 | single M4C3 | 25.60621 | 24.87977 | 22.4512 | 16.38241 | 15.29115 | 13.771 | 12.80839 | 9.306807 | 8.540249 | 8.351613 | 10.5796 | 23.92185 | 23.78323 | 26.32673 | 24.51444 | 23.33487 | 21.4067 | 22.61741 | 23.64493 | 22.48169 | 18.07118 | 14.20249 | 13.32536 | 21.27366
Mo2TiC2 | 3.167 | ordered DTM | 27.09101 | 26.35599 | 23.89871 | 17.75817 | 16.65402 | 15.1159 | 14.14191 | 10.59893 | 9.823313 | 9.632447 | 9.522558 | 25.38674 | 25.24649 | 27.82004 | 25.98634 | 24.79282 | 22.84186 | 24.06688 | 25.10655 | 23.92956 | 19.46691 | 15.55249 | 14.66499 | 22.70724
Mo2VC2 | 3.18 | ordered DTM | 27.6127 | 26.87466 | 24.40729 | 18.24155 | 17.13286 | 15.58843 | 14.61044 | 11.05292 | 10.27412 | 10.08247 | 9.151163 | 25.90143 | 25.7606 | 28.34472 | 26.50349 | 25.30507 | 23.34611 | 24.57615 | 25.62009 | 24.43827 | 19.9573 | 16.02681 | 15.13567 | 23.21094
Mo2NbC2 | 3.282 | ordered DTM | 31.70594 | 30.94422 | 28.39771 | 22.0342 | 20.88995 | 19.29599 | 18.28663 | 14.615 | 13.81121 | 13.61342 | 6.237144 | 29.93978 | 29.79443 | 32.46144 | 30.56115 | 29.32429 | 27.30249 | 28.57199 | 29.64941 | 28.42969 | 23.80499 | 19.74842 | 18.8287 | 27.16298
Mo2TaC2 | 3.134 | ordered DTM | 25.76673 | 25.03936 | 22.60769 | 16.53114 | 15.43849 | 13.9164 | 12.95255 | 9.446496 | 8.678959 | 8.490082 | 10.46533 | 24.08022 | 23.94142 | 26.48817 | 24.67357 | 23.49249 | 21.56186 | 22.77411 | 23.80294 | 22.63822 | 18.22207 | 14.34843 | 13.47018 | 21.42864
Cr2TiC2 | 3.035 | ordered DTM | 21.79388 | 21.08949 | 18.73463 | 12.85003 | 11.7919 | 10.31789 | 9.384494 | 5.989188 | 5.245897 | 5.062986 | 13.29364 | 20.16064 | 20.02623 | 22.49253 | 20.73525 | 19.59148 | 17.72184 | 18.89579 | 19.89213 | 18.7642 | 14.48755 | 10.73628 | 9.88577 | 17.59283
Cr2VC2 | 3.06 | ordered DTM | 22.79713 | 22.08694 | 19.71268 | 13.77961 | 12.71275 | 11.2266 | 10.28552 | 6.862246 | 6.112832 | 5.928414 | 12.57942 | 21.15043 | 21.01492 | 23.50153 | 21.72977 | 20.57658 | 18.69154 | 19.87517 | 20.87971 | 19.74249 | 15.43061 | 11.64844 | 10.79092 | 18.56147
Cr2NbC2 | 3.175 | ordered DTM | 27.41205 | 26.67517 | 24.21168 | 18.05564 | 16.94869 | 15.40669 | 14.43024 | 10.87831 | 10.10073 | 9.909384 | 9.294007 | 25.70347 | 25.56287 | 28.14292 | 26.30459 | 25.10805 | 23.15217 | 24.38028 | 25.42257 | 24.24261 | 19.76869 | 15.84438 | 14.95464 | 23.01721
Cr2TaC2 | 3.164 | ordered DTM | 26.97062 | 26.23629 | 23.78134 | 17.64662 | 16.54351 | 15.00686 | 14.03379 | 10.49417 | 9.719281 | 9.528595 | 9.608264 | 25.26797 | 25.12784 | 27.69896 | 25.867 | 24.67461 | 22.7255 | 23.94935 | 24.98804 | 23.81217 | 19.35374 | 15.44303 | 14.55637 | 22.59101
Ti2NbC2 | 3.157 | ordered DTM | 26.68971 | 25.95701 | 23.50749 | 17.38634 | 16.28568 | 14.75242 | 13.7815 | 10.24971 | 9.476539 | 9.286276 | 9.808246 | 24.99082 | 24.85101 | 27.41644 | 25.58853 | 24.39878 | 22.45398 | 23.67513 | 24.71151 | 23.53825 | 19.08968 | 15.18762 | 14.30292 | 22.31979
Ti2TaC2 | 3.089 | ordered DTM | 23.96089 | 23.24397 | 20.84721 | 14.85791 | 13.78095 | 12.28071 | 11.33071 | 7.874992 | 7.118476 | 6.932311 | 11.75093 | 22.29859 | 22.16179 | 24.67197 | 22.88342 | 21.7193 | 19.81639 | 21.01124 | 22.0253 | 20.8773 | 16.52456 | 12.70655 | 11.8409 | 19.68509
V2TiC2 | 3.05 | ordered DTM | 22.39583 | 21.68796 | 19.32146 | 13.40778 | 12.34441 | 10.86312 | 9.925109 | 6.513023 | 5.766058 | 5.582243 | 12.86511 | 20.75452 | 20.61945 | 23.09793 | 21.33197 | 20.18254 | 18.30366 | 19.48342 | 20.48468 | 19.35117 | 15.05338 | 11.28357 | 10.42886 | 18.17401
V2TaC2 | 3.091 | ordered DTM | 24.04115 | 23.32376 | 20.92545 | 14.93227 | 13.85462 | 12.35341 | 11.40279 | 7.944837 | 7.187831 | 7.001545 | 11.69379 | 22.37777 | 22.24089 | 24.75269 | 22.96299 | 21.79811 | 19.89397 | 21.08959 | 22.10431 | 20.95557 | 16.6 | 12.77952 | 11.91332 | 19.76258
Mo2TiC2O2 | 2.998 | ordered DTM | 20.30908 | 19.61328 | 17.28712 | 11.47427 | 10.42903 | 8.972994 | 8.050976 | 4.697063 | 3.962833 | 3.782152 | 14.35069 | 18.69575 | 18.56298 | 20.99921 | 19.26335 | 18.13353 | 16.28668 | 17.44632 | 18.43051 | 17.31633 | 13.09182 | 9.386281 | 8.546141 | 16.15924
Cr2TiC2O2 | 2.907 | ordered DTM | 16.65727 | 15.98259 | 13.72704 | 8.090625 | 7.077117 | 5.665274 | 4.771244 | 1.519133 | 0.8071901 | 0.6319934 | 16.95045 | 15.09291 | 14.96417 | 17.32645 | 15.64329 | 14.54775 | 12.75696 | 13.88141 | 14.83572 | 13.75536 | 9.659078 | 6.066017 | 5.251378 | 12.63339
Mo2ScC2O2 | 3.043 | ordered DTM | 22.11492 | 21.40867 | 19.0476 | 13.1475 | 12.08657 | 10.60868 | 9.672822 | 6.268567 | 5.523316 | 5.339923 | 13.06509 | 20.47738 | 20.34261 | 22.81541 | 21.0535 | 19.90671 | 18.03214 | 19.20919 | 20.20815 | 19.07725 | 14.78933 | 11.02817 | 10.17542 | 17.90279
Cr2VC2O2 | 2.902 | ordered DTM | 16.45662 | 15.7831 | 13.53143 | 7.90471 | 6.892946 | 5.483531 | 4.591038 | 1.344522 | 0.6338031 | 0.4589077 | 17.09329 | 14.89495 | 14.76644 | 17.12465 | 15.44438 | 14.35073 | 12.56302 | 13.68553 | 14.63821 | 13.55971 | 9.470466 | 5.883585 | 5.070347 | 12.43966
Ti2VCNO2 | 2.98 | ordered carbonitride | 19.58674 | 18.89512 | 16.58293 | 10.80497 | 9.766016 | 8.318719 | 7.402238 | 4.068461 | 3.33864 | 3.159044 | 14.86493 | 17.9831 | 17.85113 | 20.27273 | 18.5473 | 17.42425 | 15.58849 | 16.74117 | 17.71945 | 16.61197 | 12.41281 | 8.729526 | 7.894429 | 15.46182
Ti2NbCNO2 | 3.04 | ordered carbonitride | 21.99453 | 21.28898 | 18.93024 | 13.03595 | 11.97607 | 10.49963 | 9.564699 | 6.1638 | 5.419284 | 5.236072 | 13.1508 | 20.3586 | 20.22397 | 22.69433 | 20.93416 | 19.7885 | 17.91578 | 19.09167 | 20.08964 | 18.95986 | 14.67616 | 10.91871 | 10.0668 | 17.78655
Ti2MoCNO2 | 3 | ordered carbonitride | 20.38934 | 19.69307 | 17.36537 | 11.54863 | 10.5027 | 9.045691 | 8.123058 | 4.766908 | 4.032188 | 3.851386 | 14.29355 | 18.77494 | 18.64208 | 21.07993 | 19.34292 | 18.21233 | 16.36425 | 17.52467 | 18.50952 | 17.3946 | 13.16726 | 9.459254 | 8.618553 | 16.23673
Ti2TaCNO2 | 3.04 | ordered carbonitride | 21.99453 | 21.28898 | 18.93024 | 13.03595 | 11.97607 | 10.49963 | 9.564699 | 6.1638 | 5.419284 | 5.236072 | 13.1508 | 20.3586 | 20.22397 | 22.69433 | 20.93416 | 19.7885 | 17.91578 | 19.09167 | 20.08964 | 18.95986 | 14.67616 | 10.91871 | 10.0668 | 17.78655
V2TiCNO2 | 2.9 | ordered carbonitride | 16.37636 | 15.7033 | 13.45319 | 7.830345 | 6.819277 | 5.410834 | 4.518956 | 1.274677 | 0.5644483 | 0.3896735 | 17.15043 | 14.81577 | 14.68734 | 17.04393 | 15.36482 | 14.27192 | 12.48545 | 13.60718 | 14.5592 | 13.48144 | 9.395021 | 5.810612 | 4.997935 | 12.36217
Nb2TiCNO2 | 3.05 | ordered carbonitride | 22.39583 | 21.68796 | 19.32146 | 13.40778 | 12.34441 | 10.86312 | 9.925109 | 6.513023 | 5.766058 | 5.582243 | 12.86511 | 20.75452 | 20.61945 | 23.09793 | 21.33197 | 20.18254 | 18.30366 | 19.48342 | 20.48468 | 19.35117 | 15.05338 | 11.28357 | 10.42886 | 18.17401
Zr2NbCNO2 | 3.22 | ordered carbonitride | 29.21789 | 28.47057 | 25.97216 | 19.72887 | 18.60623 | 17.04237 | 16.05208 | 12.44981 | 11.66122 | 11.46715 | 8.00841 | 27.4851 | 27.3425 | 29.95912 | 28.09473 | 26.88124 | 24.89763 | 26.14315 | 27.20021 | 26.00353 | 21.4662 | 17.48627 | 16.58391 | 24.76076
Mo2TiCNO2 | 2.91 | ordered carbonitride | 16.77766 | 16.10228 | 13.84441 | 8.202173 | 7.18762 | 5.77432 | 4.879367 | 1.6239 | 0.9112223 | 0.7358448 | 16.86474 | 15.21169 | 15.08282 | 17.44753 | 15.76263 | 14.66596 | 12.87333 | 13.99893 | 14.95423 | 13.87276 | 9.772245 | 6.175476 | 5.359997 | 12.74963
Mo2NbCNO2 | 3.01 | ordered carbonitride | 20.79064 | 20.09205 | 17.75659 | 11.92046 | 10.87104 | 9.409176 | 8.483469 | 5.116131 | 4.378962 | 4.197558 | 14.00786 | 19.17085 | 19.03755 | 21.48353 | 19.74073 | 18.60638 | 16.75213 | 17.91642 | 18.90455 | 17.78591 | 13.54449 | 9.824118 | 8.980615 | 16.62419
Cr2TiCNO2 | 2.86 | ordered carbonitride | 14.77117 | 14.1074 | 11.88832 | 6.34303 | 5.345908 | 3.956892 | 3.077316 | 0.1222148 | 0.8226475 | 0.9950117 | 18.29318 | 13.2321 | 13.10545 | 15.42953 | 13.77358 | 12.69576 | 10.93392 | 12.04019 | 12.97907 | 11.91618 | 7.886124 | 4.351156 | 3.549687 | 10.81235
(Ti0.5Nb0.5)2C | 3.072 | solid solution | 23.27868 | 22.56571 | 20.18214 | 14.2258 | 13.15477 | 11.66279 | 10.71801 | 7.281313 | 6.52896 | 6.34382 | 12.2366 | 21.62553 | 21.48949 | 23.98585 | 22.20715 | 21.04943 | 19.157 | 20.34526 | 21.35374 | 20.21207 | 15.88328 | 12.08628 | 11.2254 | 19.02641
(Ti0.5V0.5)2C | 2.96 | solid solution | 18.78415 | 18.09717 | 15.8005 | 10.06132 | 9.029331 | 7.591748 | 6.681418 | 3.370015 | 2.645092 | 2.466701 | 15.4363 | 17.19127 | 17.06018 | 19.46553 | 17.75168 | 16.63617 | 14.81273 | 15.95768 | 16.92939 | 15.82933 | 11.65837 | 7.999797 | 7.170306 | 14.68691
(V0.5Nb0.5)2C | 2.993 | solid solution | 20.10843 | 19.41379 | 17.09152 | 11.28835 | 10.24486 | 8.791251 | 7.870771 | 4.522451 | 3.789446 | 3.609066 | 14.49353 | 18.49779 | 18.36525 | 20.79741 | 19.06445 | 17.93651 | 16.09274 | 17.25045 | 18.23299 | 17.12067 | 12.90321 | 9.203849 | 8.36511 | 15.96551
(Mo0.5Ti0.5)3C2 | 3.065 | solid solution | 22.99777 | 22.28642 | 19.90828 | 13.96552 | 12.89693 | 11.40835 | 10.46572 | 7.036857 | 6.286219 | 6.1015 | 12.43658 | 21.34839 | 21.21266 | 23.70333 | 21.92868 | 20.7736 | 18.88548 | 20.07104 | 21.07722 | 19.93815 | 15.61922 | 11.83087 | 10.97196 | 18.75519
Ti3C2Tx | 3.0505 | experimental | 22.41589 | 21.70791 | 19.34102 | 13.42637 | 12.36283 | 10.88129 | 9.94313 | 6.530484 | 5.783396 | 5.599551 | 12.85082 | 20.77431 | 20.63922 | 23.11811 | 21.35186 | 20.20224 | 18.32305 | 19.503 | 20.50443 | 19.37074 | 15.07225 | 11.30182 | 10.44697 | 18.19338

## Best_pairs
Pairs with ¦strain¦ <= 4% (1x1)
Ranked from the input lattices. Strain formulas point at the Strain sheet.
Rank | MXene | Family | a_MXene | Metal | Structure | a_111 | strain (%)
1 | V2C | single M2C | 2.881 | Au | FCC | 2.883723 | -0.09442222
2 | Cr2TiCNO2 | ordered carbonitride | 2.86 | Al | FCC | 2.8635 | -0.1222148
3 | V2C | single M2C | 2.881 | Ag | FCC | 2.888743 | -0.268052
4 | V2TiCNO2 | ordered carbonitride | 2.9 | Ag | FCC | 2.888743 | 0.3896735
5 | Cr2VC2O2 | ordered DTM | 2.902 | Ag | FCC | 2.888743 | 0.4589077
6 | Mo2C | single M2C | 2.848 | Al | FCC | 2.8635 | -0.5412825
7 | V2TiCNO2 | ordered carbonitride | 2.9 | Au | FCC | 2.883723 | 0.5644483
8 | W2C | single M2C | 2.847 | Al | FCC | 2.8635 | -0.5762048
9 | V2C | single M2C | 2.881 | Al | FCC | 2.8635 | 0.6111535
10 | Cr2TiC2O2 | ordered DTM | 2.907 | Ag | FCC | 2.888743 | 0.6319934
11 | Cr2VC2O2 | ordered DTM | 2.902 | Au | FCC | 2.883723 | 0.6338031
12 | Mo2TiCNO2 | ordered carbonitride | 2.91 | Ag | FCC | 2.888743 | 0.7358448
13 | Cr2TiC2O2 | ordered DTM | 2.907 | Au | FCC | 2.883723 | 0.8071901
14 | Cr2TiCNO2 | ordered carbonitride | 2.86 | Au | FCC | 2.883723 | -0.8226475
15 | Mo2TiCNO2 | ordered carbonitride | 2.91 | Au | FCC | 2.883723 | 0.9112223
16 | Cr2TiCNO2 | ordered carbonitride | 2.86 | Ag | FCC | 2.888743 | -0.9950117
17 | Mo2C | single M2C | 2.848 | Au | FCC | 2.883723 | -1.238776
18 | W2C | single M2C | 2.847 | Au | FCC | 2.883723 | -1.273454
19 | V2TiCNO2 | ordered carbonitride | 2.9 | Al | FCC | 2.8635 | 1.274677
20 | Cr2C | single M2C | 2.825 | Al | FCC | 2.8635 | -1.344495
21 | Cr2VC2O2 | ordered DTM | 2.902 | Al | FCC | 2.8635 | 1.344522
22 | Mo2C | single M2C | 2.848 | Ag | FCC | 2.888743 | -1.410417
23 | W2C | single M2C | 2.847 | Ag | FCC | 2.888743 | -1.445034
24 | Cr2TiC2O2 | ordered DTM | 2.907 | Al | FCC | 2.8635 | 1.519133
25 | Mo2TiCNO2 | ordered carbonitride | 2.91 | Al | FCC | 2.8635 | 1.6239
26 | Cr2C | single M2C | 2.825 | Pt | FCC | 2.774616 | 1.81588
27 | Cr2C | single M2C | 2.825 | Au | FCC | 2.883723 | -2.036356
28 | Cr2C | single M2C | 2.825 | Ag | FCC | 2.888743 | -2.206611
29 | Cr2C | single M2C | 2.825 | Pt3Ti | L12 | 2.761959 | 2.282471
30 | V3C2 | single M3C2 | 2.96 | Ag | FCC | 2.888743 | 2.466701
31 | (Ti0.5V0.5)2C | solid solution | 2.96 | Ag | FCC | 2.888743 | 2.466701
32 | W2C | single M2C | 2.847 | Pt | FCC | 2.774616 | 2.608782
33 | Mo2C | single M2C | 2.848 | Pt | FCC | 2.774616 | 2.644823
34 | V3C2 | single M3C2 | 2.96 | Au | FCC | 2.883723 | 2.645092
35 | (Ti0.5V0.5)2C | solid solution | 2.96 | Au | FCC | 2.883723 | 2.645092
36 | Cr2C | single M2C | 2.825 | Pd | FCC | 2.75114 | 2.684692
37 | Cr2C | single M2C | 2.825 | Pt3Al | L12 | 2.740746 | 3.074131
38 | Cr2TiCNO2 | ordered carbonitride | 2.86 | Pt | FCC | 2.774616 | 3.077316
39 | W2C | single M2C | 2.847 | Pt3Ti | L12 | 2.761959 | 3.079007
40 | Mo2C | single M2C | 2.848 | Pt3Ti | L12 | 2.761959 | 3.115213
41 | Ti2VCNO2 | ordered carbonitride | 2.98 | Ag | FCC | 2.888743 | 3.159044
42 | Ti2VCNO2 | ordered carbonitride | 2.98 | Au | FCC | 2.883723 | 3.33864
43 | V3C2 | single M3C2 | 2.96 | Al | FCC | 2.8635 | 3.370015
44 | (Ti0.5V0.5)2C | solid solution | 2.96 | Al | FCC | 2.8635 | 3.370015
45 | W2C | single M2C | 2.847 | Pd | FCC | 2.75114 | 3.48436
46 | Mo2C | single M2C | 2.848 | Pd | FCC | 2.75114 | 3.520709
47 | Cr2TiCNO2 | ordered carbonitride | 2.86 | Pt3Ti | L12 | 2.761959 | 3.549687
48 | (V0.5Nb0.5)2C | solid solution | 2.993 | Ag | FCC | 2.888743 | 3.609066
49 | Mo2TiC2O2 | ordered DTM | 2.998 | Ag | FCC | 2.888743 | 3.782152
50 | (V0.5Nb0.5)2C | solid solution | 2.993 | Au | FCC | 2.883723 | 3.789446
51 | V2C | single M2C | 2.881 | Pt | FCC | 2.774616 | 3.834177
52 | Ti2MoCNO2 | ordered carbonitride | 3 | Ag | FCC | 2.888743 | 3.851386
53 | W2C | single M2C | 2.847 | Pt3Al | L12 | 2.740746 | 3.876832
54 | Mo2C | single M2C | 2.848 | Pt3Al | L12 | 2.740746 | 3.913319
55 | Cr2TiCNO2 | ordered carbonitride | 2.86 | Pd | FCC | 2.75114 | 3.956892
56 | Mo2TiC2O2 | ordered DTM | 2.998 | Au | FCC | 2.883723 | 3.962833